## Introduction
Date of edition: |  |  | 2024-09-10
N° | Company | Type of steel | Formula adopted
2 | THY MARCINELLE SA | BE 500 TS TSNP | Simpson
2 | THY MARCINELLE SA | DE 500 BS | Simpson
7 | CELSA | BE 500 S | Simpson
8 | CELSA Huta Ostrowiec Sp. | BE 500 S | Values not yet avaialble
8 | CELSA Huta Ostrowiec Sp. | BE 500 S NP | Values not yet avaialble
10 | CELSA ATLANTIC SL | BE 500 S | Simpson
13 | TRH Liège | DE 500 BS | Simpson
17 | PJSC ArcelorMittal Kryvyi Rih | BE 500 S 4 faces | Simpson
17 | PJSC ArcelorMittal Kryvyi Rih | BE 500 S 2 faces | Simpson
19 | BESTA GmbH | DE 500 BS | Simpson
20 | VAN MEIRVENNE & ZONEN BVBA | DE 500 BS | Simpson
20 | VAN MEIRVENNE & ZONEN BVBA | BE 500 ES | Rectangle
21 | SN SEIXAL Siderurgia Nacional SA | BE 500 S | Simpson
22 | KROMAN Celik | BE 500 S | Simpson
23 | STEELAG | DE 500 BS | Simpson
24 | N N D I | DE 500 BS | Simpson
26 | DUBAERE NV | DE 500 BS | Simpson
26 | DUBAERE NV | BE 500 ES | Rectangle
27 | FIMUREX BTP Nord | BE 500 ES | Rectangle
30 | NERVACERO SA | BE 500 S | Validated formula / Simpson
32 | STAHL GERLAFINGEN | BE 500 TS | Specific formula for the producer
34 | ICDAS CELIK ENERJI TERSANE ve ULASIM SANAYI A.S. | BE 500 S | Simpson
37 | BSW HATTERSHEIM GmbH | BE 500 TS TWR | Formula for transverse ribs of constant height Phi = 1,5
39 | BSW MÜLHEIM GmbH | BE 500 TS TWR | Formula for transverse ribs of constant height Phi = 1,5
40 | Société Nouvelle SOTRALENTZ Construction | BE 500 ES | Rectangle
40 | Société Nouvelle SOTRALENTZ Construction | DE 500 BS | Simpson
41 | HBS-Hessische Bewehrungsstahl GmbH | DE 500 BS | Simpson
42 | HENNIGSDORFER ELEKTROSTAHLWERKE GmbH | DE 500 BS | Simpson
42 | HENNIGSDORFER ELEKTROSTAHLWERKE GmbH | BE 500 ES | Rectangle
43 | ACCIAIERIE DI VERONA SPA | BE 500 TS | Simpson
44 | INTERSIG NV | BE 500 TS | No application of fR but rib height and spacing
44 | INTERSIG NV | DE 500 BS | Simpson
44 | INTERSIG NV | BE 500 ES | Rectangle
45 | B.E.S. BRANDENBURGER | BE 500 TS | Simpson
46 | Elbe-Stahlwerke Feralpi GmbH | BE 500 TS | Simpson
46 | Elbe-Stahlwerke Feralpi GmbH | BE 500 TS FWR | General Formula
46 | Elbe-Stahlwerke Feralpi GmbH | DE 500 BS | Simpson
47 | Van Merksteijn Steel - Netherlands BV | DE 500 BS | Simpson
47 | Van Merksteijn Steel - Netherlands BV | BE 500 TS | Simpson
47 | Van Merksteijn Steel - Netherlands BV | BE 500 ES | Rectangle
49 | TEUTO BAUSTAHLMATTEN GmbH | DE 500 BS | Values not yet avaialble
52 | SAM NEUVES MAISONS | BE 500 TS NP | Simpson
52.b | BETONSTAHL LAMPERTHEIM GmbH | BE 500 TS | Simpson
Determination of the relative rib or indentation area (fR or fP)
The interaction between steel and concrete permits mutual force transfer. The main effect on bond is given by the shear bond caused by ribs or indentations on the surface of the reinforcing steel. In the case of ribbed or indented reinforcing steel, the bond behaviour can be determined by different methods:
measurement of the geometric characteristics of the ribs or indentations;
measurement of the interaction between the concrete and reinforcing steel in a beam test.
On the basis of the geometric data, a bond factor, called relative rib area (fR) or relative indentation area (fP) is calculated.
The determination of the relative rib or indentation area (fR or fP) shall be based on the results of measurements of the geometrical characteristics made in accordance with the clauses of ISO 15630-1 standard using the formulae listed in this standard, among others the simplified formulae for fR (Trapezium formula, Simpson's rule formula, Parabola formula, simplified formula for transverse ribs of constant height) or for fP (Trapezium formula, Rectangular formula, Parabola formula).
According to TRA 500, the use by the processor (façonnier, wapeningscentrale) of the Empirical formula where λ is an empirical factor, is required to check the conformity of the surface configuration after straightening of coils under current control.
The present EXCEL file lists the different values of the λ factor (Lambda) now available. They are presented on the different sheets per type of steel, The list hereunder summarizes the formulae used for the initial computation of fR or fP
It is recalled that in case of dispute, the relative rib or indentation area must be measured in an accredited laboratory according to the strict requirement of the NBN EN ISO 15630-1 standard.

## DE 500 BS
Producer |  |  | Characteristic | Unit | min/Max | Lambda Value
N° | Name | Diameter | d | mm | DE 500 BS |  | 5 | 6 | 7 | 8 | 9 | 10 | 12 | 14 | 16
2 | THY MARCINELLE | [6 empty] | 0.59 |  | 0.59 |  | 0.59
13 | TRH Liège | [8 empty] | 0.53 |  | 0.53 | 0.55
19 | BESTA | [6 empty] | 0.5 |  | 0.52 |  | 0.54 | 0.58 | 0.6 | 0.6
20 | Van Meirvenne | [6 empty] | 0.59 |  | 0.49 |  | 0.55 | 0.55 | 0.61 | 0.56
23 | STEELAG | [6 empty] | 0.54 |  | 0.57 |  | 0.58 | 0.55
24 | N N D I | [5 empty] | 0.51 | 0.56 |  | 0.59 |  | 0.62 | 0.62 | 0.6
26 | DUBAERE | [6 empty] | 0.48 |  | 0.59 |  | 0.64 | 0.58 | 0.52 | 0.55
29 | ZND DRAAD | [5 empty] | 0.55 | 0.58 |  | 0.6 |  | 0.61 | 0.63 | 0.61 | 0.6
40 | SN SOTRALENTZ CONSTRUCTION | [6 empty] | 0.62 |  | 0.62 |  | 0.62 | 0.62
41 | HBS-HESSISCHE BEWEHRUNGSSTAHL | [6 empty] | 0.51 |  | 0.52 |  | 0.55 | 0.57 | 0.64 | 0.55
42 | HENNIGSDORFER ELEKTROSTAHLWERKE | [5 empty] | 0.56 | 0.56 | 0.56 | 0.61 | 0.58 | 0.59 | 0.59 | 0.58
44 | INTERSIG | [5 empty] | 0.56 | 0.57 |  | 0.56 |  | 0.61 | 0.61 | 0.6 | 0.6
46 | ELBE-STAHLWERKE FERALPI | [6 empty] | 0.54 |  | 0.6 |  | 0.6 | 0.6
47 | VAN MERKSTEIJN STEEL | [5 empty] | 0.51 | 0.51 |  | 0.53 |  | 0.53 | 0.56 | 0.61 | 0.55
49 | TEUTO BAUSTAHLMATTEN | [6 empty] | 0.53 |  | 0.53 |  | 0.54 | 0.54

## BE 500 S
Producer |  |  | Characteristic | Unit | Value
N° | Name | Diameter | d | mm | BE 500 S | 5 | 6 | 7 | 8 | 10 | 12 | 14 | 16 | 20 | 25
7 | CELSA | [7 empty] | 0.69 | 0.69 | 0.69 | 0.7 | 0.69
8 | CELSA HUTA OSTROWIEC | 2 sided | [7 empty] | 0.61 | 0.66 | 0.62 | 0.61
8 | CELSA HUTA OSTROWIEC | 4 sided | [7 empty] | 0.6 | 0.66 | 0.63 | 0.65
10 | CELSA Atlantic | [5 empty] | 0.67 | 0.72 | 0.73
17 | PJSC ARCELORMITTAL KRYVYI RIH | 2-sided | [6 empty] | 0.44 |  | 0.5 |  | 0.45
18 | PJSC ARCELORMITTAL KRYVYI RIH | 4-sided | [6 empty] | 0.61 |  | 0.62 |  | 0.64
21 | SN SEIXAL | [7 empty] | 0.61 | 0.61 | 0.73 | 0.62 | 0.66 | 0.61
22 | KROMAN Celik | [7 empty] | 0.49 | 0.5 | 0.53 | 0.52 | 0.47 | 0.6
30 | NERVACERO | [7 empty] | 0.62 | 0.62 | 0.63 | 0.62 | 0.65 | 0.65
34 | ICDAS | [5 empty] | 0.51 |  | 0.61 | 0.6 | 0.61
48 | Ferrier Nord | [12 empty] | 0.54

## BE 500 TS
Producer |  |  | Characteristic | Unit | Value
N° | Name | Diameter | d | mm | BE 500 TS | 5 | 6 | 8 | 10 | 12 | 14 | 16 | 20 | 25
2 | THY MARCINELLE | NSP | [5 empty] | 0.7 | 0.7 | 0.7 | 0.7 | 0.7
37 | BSW HATTERSHEIM | TWR |  |  |  |  | 0.67 | 0.72 | 0.73 | 0.73 | 0.73 | 0.73 | 0.73
39 | BSW MÜLHEIM | TWR |  |  |  |  | 0.67 | 0.72 | 0.73 | 0.73 | 0.73 | 0.73 | 0.73 | 0.73
43 | ACCIAIERIE DI VERONA SPA | [6 empty] | 0.51 | 0.53 | 0.53 | 0.55 | 0.54
44 | INTERSIG | [6 empty] | fR is not applied by the manufacturer but am and c
45 | B.E.S. BRANDENBURGER | [5 empty] | 0.74 | 0.75 | 0.75 | 0.75 | 0.75 | 0.75
46 | ELBE-STAHLWERKE FERALPI | [6 empty] | 0.49 | 0.49 | 0.49 | 0.49 | 0.49
46 | ELBE-STAHLWERKE FERALPI | FWR |  |  |  |  | 0.59 | 0.65 | 0.66 | 0.65 | 0.65 | 0.66 | 0.67
47 | VAN MERKSTEIJN STEEL | [6 empty] | 0.52 | 0.52 | 0.52 | 0.51 | 0.53
52 | SAM NEUVES MAISONS | [6 empty] | 0.54 | 0.56 | 0.55 |  | 0.54 | 0.53

## BE 500 ES
Producer |  |  | Characteristic | Unit | Value
N° | Name | Diameter | d | mm | BE 500 ES | 5 | 6 | 7 | 8 | 10 | 12 | 14 | 16 | 20 | 25
20 | VAN MEIRVENNE | [7 empty] | 0.79 | 0.69 | 0.81
26 | DUBAERE | [7 empty] | 0.77 | 0.8 | 0.79
27 | FIMUREX NORD | [5 empty] | 0.7 |  | 0.8 | 0.76 | 0.79
40 | SN SOTRALENTZ CONSTRUCTION | [5 empty] | 0.71 | 0.72 | 0.75 | 0.7 | 0.73
42 | HENNIGSDORFER ELEKTROSTAHLWERKE | [5 empty] | 0.74 |  | 0.77 | 0.75 | 0.75
44 | INTERSIG | [5 empty] | 0.67 | 0.71 | 0.73 | 0.67 | 0.8 | 0.79 | 0.79 | 0.83
47 | VAN MERKSTEIJN STEEL | [5 empty] | 0.78 |  | 0.74 | 0.73 | 0.74 | 0.76 | 0.8

## BE 500 RS
Producer |  |  | Characteristic | Unit | Value
N° | Name | Diameter | d | mm | BE 500 RS | 5 | 6 | 7 | 8 | 10 | 12 | 14 | 16 | 20 | 25